## ΔE
ΔE values ± SD in ascending values for specimens treated with SDF and different concentrations of TA, CM, GA, and G-modified SDF
|  |  | TA5 | [5 empty] | CM 5 | [5 empty] | GA | [5 empty] | G
| SDF |  | TA5 |  | TA10 |  | TA15 |  | CM 5 |  | CM 10 |  | CM 15 |  | GA5 |  | GA10 |  | GA15 |  | G5 |  | G10 |  | G15
| Mean ΔE | SD | Mean ΔE | SD | Mean ΔE | SD | Mean ΔE | SD | Mean ΔE | SD | Mean ΔE | SD | Mean ΔE | SD | Mean ΔE | SD | Mean ΔE | SD | Mean ΔE | SD | Mean ΔE | SD | Mean ΔE | SD | Mean ΔE | SD
Application/ Washup | 25.49935 | 0.42426 | 36.12609 | 5.526524 | 32.11408 | 5.282713 | 34.71168 | 0.4829771 | 23.04053 | 0.9282801 | 20.77831 | 1.03434 | 21.14904 | 0.9665325 | 31.09615 | 0.659712 | 40.38618 | 1.889952 | 49.82568 | 0.8275961 | 8.983139 | 0.2264351 | 9.075026 | 0.5794395 | 7.293248 | 1.040233
1 hours | 27.53774 | 1.479091 | 38.00679 | 4.434906 | 33.86835 | 4.793552 | 33.90006 | 0.1939394 | 24.03668 | 1.654922 | 23.16721 | 1.756049 | 22.34067 | 0.9692554 | 30.41902 | 0.3504344 | 43.31456 | 2.197875 | 49.93481 | 0.6032225 | 10.08205 | 0.02733472 | 7.696263 | 0.9438488 | 7.020191 | 0.8097696
3 hours | 30.85219 | 1.15316 | 37.74145 | 3.715098 | 35.84299 | 4.167329 | 33.44782 | 2.780375 | 28.33402 | 2.22029 | 23.03044 | 2.244514 | 26.26643 | 0.8458817 | 33.14176 | 2.070342 | 44.60214 | 1.978765 | 47.38101 | 4.601721 | 9.213794 | 0.1182846 | 7.906101 | 1.466263 | 7.241882 | 0.2932916
24 hours | 39.73313 | 0.8095641 | 35.92037 | 4.759606 | 34.78462 | 2.980155 | 32.36761 | 0.8291357 | 28.76531 | 1.902954 | 28.51955 | 1.630552 | 30.71011 | 5.404464 | 45.05455 | 0.9035816 | 47.5569 | 1.122106 | 46.61317 | 0.6796378 | 13.15823 | 0.8425102 | 12.09535 | 2.128397 | 10.11517 | 0.9541967
48 hours | 43.45537 | 1.181485 | 36.02378 | 4.942108 | 34.35777 | 2.413633 | 32.18059 | 1.382494 | 33.61238 | 3.080117 | 36.30601 | 1.670162 | 36.11712 | 2.853752 | 46.30959 | 0.5803281 | 47.35365 | 1.480067 | 46.3641 | 2.065391 | 24.65714 | 2.583362 | 21.73014 | 1.202257 | 17.98748 | 1.785612
96 hours | 44.76237 | 1.843044 | 35.56268 | 3.345294 | 34.22915 | 2.758575 | 32.85564 | 0.4955323 | 38.81752 | 6.594142 | 43.37744 | 1.404296 | 42.5968 | 0.7740915 | 49.66956 | 0.9612791 | 47.94023 | 1.058274 | 48.26541 | 2.976675 | 31.18926 | 1.949109 | 30.15005 | 1.310902 | 29.6047 | 0.2250264
7 Days | 47.2524 | 2.689951 | 35.63197 | 4.039303 | 34.07077 | 2.400858 | 33.17912 | 0.1692252 | 42.39176 | 4.151739 | 44.88748 | 1.693044 | 44.58092 | 0.4515101 | 47.90278 | 1.012079 | 48.6569 | 1.148905 | 49.30067 | 4.242207 | 38.83948 | 2.381685 | 36.53088 | 2.15825 | 34.40091 | 1.280419
14 Days | 50.15246 | 2.149043 | 38.56586 | 0.1098554 | 34.54152 | 2.800028 | 30.13893 | 0.8123563 | 43.45136 | 3.783514 | 43.93009 | 2.011158 | 44.52651 | 0.8332723 | 48.09055 | 1.36856 | 48.66432 | 1.096477 | 47.89764 | 4.980184 | 39.87199 | 1.007141 | 37.41998 | 1.908904 | 35.8239 | 1.293689